## Sheet1
Vop | Iop | P(W) | TIME(hrs) | TEMP | IRR | ANGLE
37.53904 | 0 | 0 | 1100 | 49.47 | 834.2 | 30
37.53904 | 0 | 0 | 1100 | 49.47 | 834.2 | 30
37.53904 | 0 | 0 | 1100 | 49.47 | 834.2 | 30
37.53904 | 0 | 0 | 1100 | 49.47 | 834.2 | 30
37.46768 | 0 | 0 | 1100 | 49.47 | 834.2 | 30
37.46768 | 0 | 0 | 1100 | 49.47 | 834.2 | 30
37.46768 | 0 | 0 | 1100 | 49.47 | 834.2 | 30
37.46768 | 0 | 0 | 1100 | 49.47 | 834.2 | 30
37.46768 | 0 | 0 | 1100 | 49.47 | 834.2 | 30
37.46768 | 0 | 0 | 1100 | 49.47 | 834.2 | 30
37.46768 | 0 | 0 | 1100 | 49.47 | 834.2 | 30
37.32494 | 0.03047 | 1.137291 | 1100 | 49.47 | 834.2 | 30
37.11084 | 0.079222 | 2.939995 | 1100 | 49.47 | 834.2 | 30
36.68264 | 0.146256 | 5.365056 | 1100 | 49.47 | 834.2 | 30
36.32581 | 0.201102 | 7.305193 | 1100 | 49.47 | 834.2 | 30
35.82624 | 0.246807 | 8.842167 | 1100 | 49.47 | 834.2 | 30
35.2553 | 0.286418 | 10.09775 | 1100 | 49.47 | 834.2 | 30
34.54163 | 0.316888 | 10.94583 | 1100 | 49.47 | 834.2 | 30
33.82796 | 0.33517 | 11.33812 | 1100 | 49.47 | 834.2 | 30
32.90019 | 0.347358 | 11.42814 | 1100 | 49.47 | 834.2 | 30
32.04379 | 0.353452 | 11.32594 | 1100 | 49.47 | 834.2 | 30
31.11601 | 0.356499 | 11.09283 | 1100 | 49.47 | 834.2 | 30
30.11687 | 0.356499 | 10.73663 | 1100 | 49.47 | 834.2 | 30
29.1891 | 0.356499 | 10.40588 | 1100 | 49.47 | 834.2 | 30
28.18997 | 0.356499 | 10.0497 | 1100 | 49.47 | 834.2 | 30
27.2622 | 0.356499 | 9.718947 | 1100 | 49.47 | 834.2 | 30
26.26306 | 0.356499 | 9.362755 | 1100 | 49.47 | 834.2 | 30
25.33529 | 0.356499 | 9.032006 | 1100 | 49.47 | 834.2 | 30
24.33615 | 0.356499 | 8.675813 | 1100 | 49.47 | 834.2 | 30
23.33701 | 0.356499 | 8.319621 | 1100 | 49.47 | 834.2 | 30
22.33787 | 0.362593 | 8.099555 | 1100 | 49.47 | 834.2 | 30
21.33873 | 0.362593 | 7.737274 | 1100 | 49.47 | 834.2 | 30
20.3396 | 0.362593 | 7.374997 | 1100 | 49.47 | 834.2 | 30
19.55456 | 0.380875 | 7.44784304 | 1100 | 49.47 | 834.2 | 30
19.05499 | 0.42658 | 8.128478 | 1100 | 49.47 | 834.2 | 30
18.84089 | 0.502755 | 9.472352 | 1100 | 49.47 | 834.2 | 30
18.76952 | 0.581977 | 10.92343 | 1100 | 49.47 | 834.2 | 30
18.62679 | 0.664246 | 12.37277 | 1100 | 49.47 | 834.2 | 30
18.48405 | 0.746515 | 13.79862 | 1100 | 49.47 | 834.2 | 30
18.34132 | 0.828784 | 15.20099 | 1100 | 49.47 | 834.2 | 30
18.26995 | 0.9141 | 16.70056 | 1100 | 49.47 | 834.2 | 30
18.19859 | 0.999416 | 18.18796 | 1100 | 49.47 | 834.2 | 30
18.12722 | 1.084732 | 19.66318 | 1100 | 49.47 | 834.2 | 30
17.98449 | 1.167001 | 20.98792 | 1100 | 49.47 | 834.2 | 30
17.91312 | 1.252317 | 22.4329 | 1100 | 49.47 | 834.2 | 30
17.84175 | 1.331539 | 23.75699 | 1100 | 49.47 | 834.2 | 30
17.69902 | 1.419902 | 25.13087 | 1100 | 49.47 | 834.2 | 30
17.62765 | 1.499124 | 26.42603 | 1100 | 49.47 | 834.2 | 30
17.48492 | 1.581393 | 27.65053 | 1100 | 49.47 | 834.2 | 30
17.34218 | 1.663662 | 28.85153 | 1100 | 49.47 | 834.2 | 30
17.19945 | 1.745931 | 30.02905 | 1100 | 49.47 | 834.2 | 30
17.12808 | 1.8282 | 31.31356 | 1100 | 49.47 | 834.2 | 30
16.91398 | 1.907422 | 32.2621 | 1100 | 49.47 | 834.2 | 30
16.77125 | 1.989691 | 33.36961 | 1100 | 49.47 | 834.2 | 30
16.62851 | 2.07196 | 34.45361 | 1100 | 49.47 | 834.2 | 30
16.41441 | 2.151182 | 35.31038 | 1100 | 49.47 | 834.2 | 30
16.27168 | 2.227357 | 36.24284 | 1100 | 49.47 | 834.2 | 30
16.05758 | 2.303532 | 36.98915 | 1100 | 49.47 | 834.2 | 30
15.91484 | 2.37666 | 37.82416 | 1100 | 49.47 | 834.2 | 30
15.62937 | 2.446741 | 38.24102 | 1100 | 49.47 | 834.2 | 30
15.34391 | 2.513775 | 38.57114 | 1100 | 49.47 | 834.2 | 30
14.98707 | 2.577762 | 38.6331 | 1100 | 49.47 | 834.2 | 30
14.63024 | 2.638702 | 38.60484 | 1100 | 49.47 | 834.2 | 30
14.20203 | 2.693548 | 38.25385 | 1100 | 49.47 | 834.2 | 30
13.70247 | 2.739253 | 37.53453 | 1100 | 49.47 | 834.2 | 30
13.06016 | 2.77277 | 36.21282 | 1100 | 49.47 | 834.2 | 30
12.48923 | 2.791052 | 34.85809 | 1100 | 49.47 | 834.2 | 30
12.06102 | 2.800193 | 33.77318 | 1100 | 49.47 | 834.2 | 30
11.77556 | 2.800193 | 32.97384 | 1100 | 49.47 | 834.2 | 30
11.49009 | 2.80324 | 32.20948 | 1100 | 49.47 | 834.2 | 30
11.20462 | 2.812381 | 31.51166 | 1100 | 49.47 | 834.2 | 30
10.91915 | 2.815428 | 30.74208 | 1100 | 49.47 | 834.2 | 30
10.63368 | 2.818475 | 29.97076 | 1100 | 49.47 | 834.2 | 30
10.27685 | 2.818475 | 28.96504 | 1100 | 49.47 | 834.2 | 30
9.991381 | 2.821522 | 28.1909 | 1100 | 49.47 | 834.2 | 30
9.705913 | 2.824569 | 27.41502 | 1100 | 49.47 | 834.2 | 30
9.349077 | 2.824569 | 26.40711 | 1100 | 49.47 | 834.2 | 30
9.063609 | 2.827616 | 25.62841 | 1100 | 49.47 | 834.2 | 30
8.706775 | 2.827616 | 24.61942 | 1100 | 49.47 | 834.2 | 30
8.421307 | 2.827616 | 23.81222 | 1100 | 49.47 | 834.2 | 30
8.135839 | 2.827616 | 23.00503 | 1100 | 49.47 | 834.2 | 30
7.85037 | 2.827616 | 22.19783 | 1100 | 49.47 | 834.2 | 30
7.493536 | 2.830663 | 21.21168 | 1100 | 49.47 | 834.2 | 30
7.208067 | 2.830663 | 20.40361 | 1100 | 49.47 | 834.2 | 30
6.851233 | 2.830663 | 19.39353 | 1100 | 49.47 | 834.2 | 30
6.494397 | 2.830663 | 18.38345 | 1100 | 49.47 | 834.2 | 30
6.137562 | 2.830663 | 17.37337 | 1100 | 49.47 | 834.2 | 30
5.852094 | 2.830663 | 16.56531 | 1100 | 49.47 | 834.2 | 30
5.495259 | 2.830663 | 15.55523 | 1100 | 49.47 | 834.2 | 30
5.209791 | 2.83371 | 14.76304 | 1100 | 49.47 | 834.2 | 30
4.924323 | 2.836757 | 13.96911 | 1100 | 49.47 | 834.2 | 30
4.567488 | 2.836757 | 12.95685 | 1100 | 49.47 | 834.2 | 30
4.28202 | 2.836757 | 12.14705 | 1100 | 49.47 | 834.2 | 30
3.996552 | 2.836757 | 11.33725 | 1100 | 49.47 | 834.2 | 30
3.782451 | 2.836757 | 10.72989 | 1100 | 49.47 | 834.2 | 30
3.782451 | 2.839804 | 10.74142 | 1100 | 49.47 | 834.2 | 30
3.782451 | 2.839804 | 10.74142 | 1100 | 49.47 | 834.2 | 30
3.711084 | 2.839804 | 10.53875 | 1100 | 49.47 | 834.2 | 30
3.711084 | 2.836757 | 10.52744 | 1100 | 49.47 | 834.2 | 30
3.711084 | 2.836757 | 10.52744 | 1100 | 49.47 | 834.2 | 30
3.782451 | 2.839804 | 10.74142 | 1100 | 49.47 | 834.2 | 30
3.782451 | 2.836757 | 10.72989 | 1100 | 49.47 | 834.2 | 30
3.782451 | 2.836757 | 10.72989 | 1100 | 49.47 | 834.2 | 30
3.711084 | 2.836757 | 10.52744 | 1100 | 49.47 | 834.2 | 30
3.711084 | 2.836757 | 10.52744 | 1100 | 49.47 | 834.2 | 30
3.711084 | 2.836757 | 10.52744 | 1100 | 49.47 | 834.2 | 30
3.711084 | 2.83371 | 10.51614 | 1100 | 49.47 | 834.2 | 30
3.711084 | 2.83371 | 10.51614 | 1100 | 49.47 | 834.2 | 30
3.711084 | 2.83371 | 10.51614 | 1100 | 49.47 | 834.2 | 30
3.711084 | 2.83371 | 10.51614 | 1100 | 49.47 | 834.2 | 30
3.782451 | 2.83371 | 10.71837 | 1100 | 49.47 | 834.2 | 30
3.782451 | 2.83371 | 10.71837 | 1100 | 49.47 | 834.2 | 30
3.782451 | 2.83371 | 10.71837 | 1100 | 49.47 | 834.2 | 30
3.782451 | 2.83371 | 10.71837 | 1100 | 49.47 | 834.2 | 30
3.782451 | 2.836757 | 10.72989 | 1100 | 49.47 | 834.2 | 30
3.711084 | 2.836757 | 10.52744 | 1100 | 49.47 | 834.2 | 30
3.711084 | 2.836757 | 10.52744 | 1100 | 49.47 | 834.2 | 30
3.711084 | 2.836757 | 10.52744 | 1100 | 49.47 | 834.2 | 30
3.782451 | 2.836757 | 10.72989 | 1100 | 49.47 | 834.2 | 30
3.782451 | 2.836757 | 10.72989 | 1100 | 49.47 | 834.2 | 30
3.782451 | 2.836757 | 10.72989 | 1100 | 49.47 | 834.2 | 30
3.782451 | 2.836757 | 10.72989 | 1100 | 49.47 | 834.2 | 30
3.782451 | 2.836757 | 10.72989 | 1100 | 49.47 | 834.2 | 30
3.782451 | 2.836757 | 10.72989 | 1100 | 49.47 | 834.2 | 30
3.782451 | 2.836757 | 10.72989 | 1100 | 49.47 | 834.2 | 30
3.782451 | 2.836757 | 10.72989 | 1100 | 49.47 | 834.2 | 30
3.782451 | 2.836757 | 10.72989 | 1100 | 49.47 | 834.2 | 30
0.499569 | 2.842851 | 1.4202 | 1100 | 49.47 | 834.2 | 30