## Sheet1
Vop | Iop | P(W) | TIMES(hrs) | TEMP | IRR | ANGLE
37.61041 | 0 | 0 | 1100 | 34.99 | 81.6 | 60
37.61041 | 0 | 0 | 1100 | 34.99 | 81.6 | 60
37.61041 | 0 | 0 | 1100 | 34.99 | 81.6 | 60
37.61041 | 0 | 0 | 1100 | 34.99 | 81.6 | 60
37.53904 | 0 | 0 | 1100 | 34.99 | 81.6 | 60
37.61041 | 0 | 0 | 1100 | 34.99 | 81.6 | 60
37.61041 | 0 | 0 | 1100 | 34.99 | 81.6 | 60
37.61041 | 0 | 0 | 1100 | 34.99 | 81.6 | 60
37.61041 | 0 | 0 | 1100 | 34.99 | 81.6 | 60
37.53904 | 0.024376 | 0.9150516 | 1100 | 34.99 | 81.6 | 60
37.18221 | 0.073128 | 2.719061 | 1100 | 34.99 | 81.6 | 60
36.68264 | 0.143209 | 5.253284 | 1100 | 34.99 | 81.6 | 60
36.04034 | 0.201102 | 7.247784 | 1100 | 34.99 | 81.6 | 60
35.39803 | 0.24376 | 8.628624 | 1100 | 34.99 | 81.6 | 60
34.3989 | 0.277277 | 9.538024 | 1100 | 34.99 | 81.6 | 60
33.39976 | 0.292512 | 9.769831 | 1100 | 34.99 | 81.6 | 60
32.32925 | 0.301653 | 9.752215 | 1100 | 34.99 | 81.6 | 60
31.18738 | 0.307747 | 9.597823 | 1100 | 34.99 | 81.6 | 60
29.97414 | 0.307747 | 9.224452 | 1100 | 34.99 | 81.6 | 60
28.83227 | 0.310794 | 8.960897 | 1100 | 34.99 | 81.6 | 60
27.61903 | 0.310794 | 8.583829 | 1100 | 34.99 | 81.6 | 60
26.40579 | 0.313841 | 8.28722 | 1100 | 34.99 | 81.6 | 60
25.19255 | 0.313841 | 7.906455 | 1100 | 34.99 | 81.6 | 60
23.97931 | 0.313841 | 7.525691 | 1100 | 34.99 | 81.6 | 60
22.76607 | 0.313841 | 7.144926 | 1100 | 34.99 | 81.6 | 60
21.55284 | 0.313841 | 6.764165 | 1100 | 34.99 | 81.6 | 60
20.41096 | 0.319935 | 6.53018 | 1100 | 34.99 | 81.6 | 60
19.55456 | 0.356499 | 6.971181 | 1100 | 34.99 | 81.6 | 60
19.12636 | 0.435721 | 8.333757 | 1100 | 34.99 | 81.6 | 60
18.98362 | 0.533225 | 10.12254 | 1100 | 34.99 | 81.6 | 60
18.84089 | 0.636823 | 11.99831 | 1100 | 34.99 | 81.6 | 60
18.62679 | 0.737374 | 13.73491 | 1100 | 34.99 | 81.6 | 60
18.48405 | 0.834878 | 15.43193 | 1100 | 34.99 | 81.6 | 60
18.34132 | 0.938476 | 17.21289 | 1100 | 34.99 | 81.6 | 60
18.12722 | 1.03598 | 18.77944 | 1100 | 34.99 | 81.6 | 60
17.98449 | 1.130437 | 20.33033 | 1100 | 34.99 | 81.6 | 60
17.77038 | 1.224894 | 21.76683 | 1100 | 34.99 | 81.6 | 60
17.48492 | 1.319351 | 23.06875 | 1100 | 34.99 | 81.6 | 60
17.27081 | 1.410761 | 24.36499 | 1100 | 34.99 | 81.6 | 60
16.91398 | 1.499124 | 25.35615 | 1100 | 34.99 | 81.6 | 60
16.69988 | 1.58444 | 26.45996 | 1100 | 34.99 | 81.6 | 60
16.27168 | 1.666709 | 27.12016 | 1100 | 34.99 | 81.6 | 60
15.77211 | 1.73679 | 27.39284 | 1100 | 34.99 | 81.6 | 60
15.20117 | 1.79773 | 27.3276 | 1100 | 34.99 | 81.6 | 60
14.55887 | 1.849529 | 26.92705 | 1100 | 34.99 | 81.6 | 60
13.70247 | 1.886093 | 25.84413 | 1100 | 34.99 | 81.6 | 60
12.77469 | 1.910469 | 24.40565 | 1100 | 34.99 | 81.6 | 60
11.70419 | 1.922657 | 22.50314 | 1100 | 34.99 | 81.6 | 60
10.56232 | 1.931798 | 20.40427 | 1100 | 34.99 | 81.6 | 60
9.420444 | 1.934845 | 18.2271 | 1100 | 34.99 | 81.6 | 60
8.207206 | 1.940939 | 15.92969 | 1100 | 34.99 | 81.6 | 60
7.065333 | 1.943986 | 13.73491 | 1100 | 34.99 | 81.6 | 60
5.852094 | 1.947033 | 11.39422 | 1100 | 34.99 | 81.6 | 60
4.638855 | 1.947033 | 9.032004 | 1100 | 34.99 | 81.6 | 60
3.782451 | 1.95008 | 7.376082 | 1100 | 34.99 | 81.6 | 60
3.282882 | 1.95008 | 6.401883 | 1100 | 34.99 | 81.6 | 60
3.282882 | 1.95008 | 6.401883 | 1100 | 34.99 | 81.6 | 60
3.282882 | 1.95008 | 6.401883 | 1100 | 34.99 | 81.6 | 60
3.282882 | 1.947033 | 6.39188 | 1100 | 34.99 | 81.6 | 60
3.282882 | 1.947033 | 6.39188 | 1100 | 34.99 | 81.6 | 60
3.282882 | 1.947033 | 6.39188 | 1100 | 34.99 | 81.6 | 60
3.282882 | 1.95008 | 6.401883 | 1100 | 34.99 | 81.6 | 60
3.282882 | 1.95008 | 6.401883 | 1100 | 34.99 | 81.6 | 60
3.282882 | 1.95008 | 6.401883 | 1100 | 34.99 | 81.6 | 60
3.282882 | 1.95008 | 6.401883 | 1100 | 34.99 | 81.6 | 60
3.282882 | 1.95008 | 6.401883 | 1100 | 34.99 | 81.6 | 60
3.282882 | 1.95008 | 6.401883 | 1100 | 34.99 | 81.6 | 60
3.282882 | 1.95008 | 6.401883 | 1100 | 34.99 | 81.6 | 60
3.282882 | 1.95008 | 6.401883 | 1100 | 34.99 | 81.6 | 60
3.282882 | 1.95008 | 6.401883 | 1100 | 34.99 | 81.6 | 60
3.282882 | 1.95008 | 6.401883 | 1100 | 34.99 | 81.6 | 60
3.282882 | 1.95008 | 6.401883 | 1100 | 34.99 | 81.6 | 60
3.282882 | 1.95008 | 6.401883 | 1100 | 34.99 | 81.6 | 60
3.282882 | 1.947033 | 6.39188 | 1100 | 34.99 | 81.6 | 60
3.282882 | 1.947033 | 6.39188 | 1100 | 34.99 | 81.6 | 60
3.282882 | 1.947033 | 6.39188 | 1100 | 34.99 | 81.6 | 60
3.282882 | 1.947033 | 6.39188 | 1100 | 34.99 | 81.6 | 60
3.282882 | 1.947033 | 6.39188 | 1100 | 34.99 | 81.6 | 60
3.282882 | 1.947033 | 6.39188 | 1100 | 34.99 | 81.6 | 60
3.282882 | 1.947033 | 6.39188 | 1100 | 34.99 | 81.6 | 60
3.282882 | 1.947033 | 6.39188 | 1100 | 34.99 | 81.6 | 60
3.282882 | 1.95008 | 6.401883 | 1100 | 34.99 | 81.6 | 60
3.282882 | 1.947033 | 6.39188 | 1100 | 34.99 | 81.6 | 60
3.282882 | 1.947033 | 6.39188 | 1100 | 34.99 | 81.6 | 60
3.282882 | 1.947033 | 6.39188 | 1100 | 34.99 | 81.6 | 60
3.282882 | 1.947033 | 6.39188 | 1100 | 34.99 | 81.6 | 60
3.282882 | 1.947033 | 6.39188 | 1100 | 34.99 | 81.6 | 60
3.282882 | 1.947033 | 6.39188 | 1100 | 34.99 | 81.6 | 60
3.282882 | 1.947033 | 6.39188 | 1100 | 34.99 | 81.6 | 60
3.282882 | 1.947033 | 6.39188 | 1100 | 34.99 | 81.6 | 60
3.282882 | 1.947033 | 6.39188 | 1100 | 34.99 | 81.6 | 60
3.282882 | 1.947033 | 6.39188 | 1100 | 34.99 | 81.6 | 60
3.282882 | 1.947033 | 6.39188 | 1100 | 34.99 | 81.6 | 60
3.282882 | 1.947033 | 6.39188 | 1100 | 34.99 | 81.6 | 60
3.282882 | 1.95008 | 6.401883 | 1100 | 34.99 | 81.6 | 60
3.282882 | 1.95008 | 6.401883 | 1100 | 34.99 | 81.6 | 60
3.282882 | 1.95008 | 6.401883 | 1100 | 34.99 | 81.6 | 60
3.282882 | 1.95008 | 6.401883 | 1100 | 34.99 | 81.6 | 60
3.282882 | 1.947033 | 6.39188 | 1100 | 34.99 | 81.6 | 60
3.282882 | 1.947033 | 6.39188 | 1100 | 34.99 | 81.6 | 60
3.282882 | 1.947033 | 6.39188 | 1100 | 34.99 | 81.6 | 60
3.282882 | 1.947033 | 6.39188 | 1100 | 34.99 | 81.6 | 60
3.282882 | 1.947033 | 6.39188 | 1100 | 34.99 | 81.6 | 60
3.282882 | 1.947033 | 6.39188 | 1100 | 34.99 | 81.6 | 60
3.282882 | 1.947033 | 6.39188 | 1100 | 34.99 | 81.6 | 60
3.282882 | 1.95008 | 6.401883 | 1100 | 34.99 | 81.6 | 60
3.282882 | 1.95008 | 6.401883 | 1100 | 34.99 | 81.6 | 60
3.282882 | 1.95008 | 6.401883 | 1100 | 34.99 | 81.6 | 60
3.282882 | 1.947033 | 6.39188 | 1100 | 34.99 | 81.6 | 60
3.282882 | 1.947033 | 6.39188 | 1100 | 34.99 | 81.6 | 60
3.282882 | 1.947033 | 6.39188 | 1100 | 34.99 | 81.6 | 60
3.282882 | 1.95008 | 6.401883 | 1100 | 34.99 | 81.6 | 60
3.282882 | 1.95008 | 6.401883 | 1100 | 34.99 | 81.6 | 60
3.282882 | 1.95008 | 6.401883 | 1100 | 34.99 | 81.6 | 60
3.282882 | 1.95008 | 6.401883 | 1100 | 34.99 | 81.6 | 60
3.282882 | 1.95008 | 6.401883 | 1100 | 34.99 | 81.6 | 60
3.282882 | 1.95008 | 6.401883 | 1100 | 34.99 | 81.6 | 60
3.211515 | 1.95008 | 6.262711 | 1100 | 34.99 | 81.6 | 60
3.211515 | 1.95008 | 6.262711 | 1100 | 34.99 | 81.6 | 60
3.211515 | 1.947033 | 6.252926 | 1100 | 34.99 | 81.6 | 60
3.282882 | 1.947033 | 6.39188 | 1100 | 34.99 | 81.6 | 60
3.282882 | 1.947033 | 6.39188 | 1100 | 34.99 | 81.6 | 60
3.282882 | 1.947033 | 6.39188 | 1100 | 34.99 | 81.6 | 60
3.282882 | 1.947033 | 6.39188 | 1100 | 34.99 | 81.6 | 60
3.282882 | 1.947033 | 6.39188 | 1100 | 34.99 | 81.6 | 60
3.282882 | 1.947033 | 6.39188 | 1100 | 34.99 | 81.6 | 60
3.282882 | 1.947033 | 6.39188 | 1100 | 34.99 | 81.6 | 60
0.499569 | 1.95008 | 0.9741995 | 1100 | 34.99 | 81.6 | 60