## Sheet1
Vop | Iop | P(W) | TIME(hrs) | TEMP | IRR | ANGLE
37.03947 | 0 | 0 | 1230 | 39 | 84.4 | 60
37.03947 | 0 | 0 | 1230 | 39 | 84.4 | 60
37.11084 | 0 | 0 | 1230 | 39 | 84.4 | 60
37.03947 | 0 | 0 | 1230 | 39 | 84.4 | 60
37.03947 | 0 | 0 | 1230 | 39 | 84.4 | 60
37.03947 | 0 | 0 | 1230 | 39 | 84.4 | 60
37.03947 | 0 | 0 | 1230 | 39 | 84.4 | 60
37.03947 | 0 | 0 | 1230 | 39 | 84.4 | 60
37.03947 | 0 | 0 | 1230 | 39 | 84.4 | 60
36.89674 | 0.024376 | 0.8993949 | 1230 | 39 | 84.4 | 60
36.61127 | 0.073128 | 2.677309 | 1230 | 39 | 84.4 | 60
36.04034 | 0.140162 | 5.051486 | 1230 | 39 | 84.4 | 60
35.54077 | 0.195008 | 6.930734 | 1230 | 39 | 84.4 | 60
34.75573 | 0.237666 | 8.260255 | 1230 | 39 | 84.4 | 60
33.89933 | 0.268136 | 9.089631 | 1230 | 39 | 84.4 | 60
32.90019 | 0.280324 | 9.222713 | 1230 | 39 | 84.4 | 60
31.75832 | 0.286418 | 9.096154 | 1230 | 39 | 84.4 | 60
30.54508 | 0.292512 | 8.934802 | 1230 | 39 | 84.4 | 60
29.33184 | 0.292512 | 8.579915 | 1230 | 39 | 84.4 | 60
28.18997 | 0.292512 | 8.245905 | 1230 | 39 | 84.4 | 60
26.97673 | 0.292512 | 7.891017 | 1230 | 39 | 84.4 | 60
25.76349 | 0.295559 | 7.614631 | 1230 | 39 | 84.4 | 60
24.55025 | 0.295559 | 7.256047 | 1230 | 39 | 84.4 | 60
23.40838 | 0.295559 | 6.918557 | 1230 | 39 | 84.4 | 60
22.19514 | 0.295559 | 6.559973 | 1230 | 39 | 84.4 | 60
20.9819 | 0.295559 | 6.201389 | 1230 | 39 | 84.4 | 60
19.91139 | 0.316888 | 6.309681 | 1230 | 39 | 84.4 | 60
19.26909 | 0.36564 | 7.04555 | 1230 | 39 | 84.4 | 60
18.91226 | 0.450956 | 8.528597 | 1230 | 39 | 84.4 | 60
18.76952 | 0.551507 | 10.35152 | 1230 | 39 | 84.4 | 60
18.62679 | 0.652058 | 12.14575 | 1230 | 39 | 84.4 | 60
18.41269 | 0.755656 | 13.91366 | 1230 | 39 | 84.4 | 60
18.26995 | 0.856207 | 15.64286 | 1230 | 39 | 84.4 | 60
18.12722 | 0.956758 | 17.34336 | 1230 | 39 | 84.4 | 60
17.98449 | 1.051215 | 18.90557 | 1230 | 39 | 84.4 | 60
17.84175 | 1.154813 | 20.60388 | 1230 | 39 | 84.4 | 60
17.62765 | 1.24927 | 22.02169 | 1230 | 39 | 84.4 | 60
17.48492 | 1.343727 | 23.49496 | 1230 | 39 | 84.4 | 60
17.19945 | 1.435137 | 24.68357 | 1230 | 39 | 84.4 | 60
16.91398 | 1.532641 | 25.92306 | 1230 | 39 | 84.4 | 60
16.77125 | 1.624051 | 27.23737 | 1230 | 39 | 84.4 | 60
16.41441 | 1.712414 | 28.10827 | 1230 | 39 | 84.4 | 60
16.12894 | 1.79773 | 28.99548 | 1230 | 39 | 84.4 | 60
15.70074 | 1.873905 | 29.4217 | 1230 | 39 | 84.4 | 60
15.27254 | 1.947033 | 29.73614 | 1230 | 39 | 84.4 | 60
14.7016 | 2.007973 | 29.52042 | 1230 | 39 | 84.4 | 60
14.0593 | 2.056725 | 28.91611 | 1230 | 39 | 84.4 | 60
13.27426 | 2.096336 | 27.82731 | 1230 | 39 | 84.4 | 60
12.27512 | 2.120712 | 26.03199 | 1230 | 39 | 84.4 | 60
11.20462 | 2.135947 | 23.93247 | 1230 | 39 | 84.4 | 60
10.13411 | 2.145088 | 21.73856 | 1230 | 39 | 84.4 | 60
8.920876 | 2.151182 | 19.19043 | 1230 | 39 | 84.4 | 60
7.779003 | 2.154229 | 16.75775 | 1230 | 39 | 84.4 | 60
6.565764 | 2.157276 | 14.16417 | 1230 | 39 | 84.4 | 60
5.352525 | 2.160323 | 11.56318 | 1230 | 39 | 84.4 | 60
4.353387 | 2.160323 | 9.404722 | 1230 | 39 | 84.4 | 60
3.639717 | 2.16337 | 7.874055 | 1230 | 39 | 84.4 | 60
3.425616 | 2.166417 | 7.421313 | 1230 | 39 | 84.4 | 60
3.425616 | 2.166417 | 7.421313 | 1230 | 39 | 84.4 | 60
3.425616 | 2.16337 | 7.410875 | 1230 | 39 | 84.4 | 60
3.425616 | 2.16337 | 7.410875 | 1230 | 39 | 84.4 | 60
3.425616 | 2.160323 | 7.400437 | 1230 | 39 | 84.4 | 60
3.425616 | 2.160323 | 7.400437 | 1230 | 39 | 84.4 | 60
3.425616 | 2.160323 | 7.400437 | 1230 | 39 | 84.4 | 60
3.425616 | 2.160323 | 7.400437 | 1230 | 39 | 84.4 | 60
3.425616 | 2.160323 | 7.400437 | 1230 | 39 | 84.4 | 60
3.425616 | 2.16337 | 7.410875 | 1230 | 39 | 84.4 | 60
3.425616 | 2.16337 | 7.410875 | 1230 | 39 | 84.4 | 60
3.425616 | 2.16337 | 7.410875 | 1230 | 39 | 84.4 | 60
3.425616 | 2.16337 | 7.410875 | 1230 | 39 | 84.4 | 60
3.425616 | 2.16337 | 7.410875 | 1230 | 39 | 84.4 | 60
3.425616 | 2.16337 | 7.410875 | 1230 | 39 | 84.4 | 60
3.425616 | 2.16337 | 7.410875 | 1230 | 39 | 84.4 | 60
3.425616 | 2.16337 | 7.410875 | 1230 | 39 | 84.4 | 60
3.425616 | 2.16337 | 7.410875 | 1230 | 39 | 84.4 | 60
3.425616 | 2.16337 | 7.410875 | 1230 | 39 | 84.4 | 60
3.425616 | 2.16337 | 7.410875 | 1230 | 39 | 84.4 | 60
3.425616 | 2.16337 | 7.410875 | 1230 | 39 | 84.4 | 60
3.425616 | 2.16337 | 7.410875 | 1230 | 39 | 84.4 | 60
3.425616 | 2.16337 | 7.410875 | 1230 | 39 | 84.4 | 60
3.425616 | 2.160323 | 7.400437 | 1230 | 39 | 84.4 | 60
3.425616 | 2.160323 | 7.400437 | 1230 | 39 | 84.4 | 60
3.496983 | 2.160323 | 7.554613 | 1230 | 39 | 84.4 | 60
3.425616 | 2.16337 | 7.410875 | 1230 | 39 | 84.4 | 60
3.425616 | 2.16337 | 7.410875 | 1230 | 39 | 84.4 | 60
3.425616 | 2.16337 | 7.410875 | 1230 | 39 | 84.4 | 60
3.425616 | 2.16337 | 7.410875 | 1230 | 39 | 84.4 | 60
3.425616 | 2.16337 | 7.410875 | 1230 | 39 | 84.4 | 60
3.425616 | 2.16337 | 7.410875 | 1230 | 39 | 84.4 | 60
3.425616 | 2.16337 | 7.410875 | 1230 | 39 | 84.4 | 60
3.425616 | 2.16337 | 7.410875 | 1230 | 39 | 84.4 | 60
3.425616 | 2.16337 | 7.410875 | 1230 | 39 | 84.4 | 60
3.425616 | 2.16337 | 7.410875 | 1230 | 39 | 84.4 | 60
3.425616 | 2.16337 | 7.410875 | 1230 | 39 | 84.4 | 60
3.425616 | 2.16337 | 7.410875 | 1230 | 39 | 84.4 | 60
3.425616 | 2.16337 | 7.410875 | 1230 | 39 | 84.4 | 60
3.425616 | 2.16337 | 7.410875 | 1230 | 39 | 84.4 | 60
3.425616 | 2.16337 | 7.410875 | 1230 | 39 | 84.4 | 60
3.425616 | 2.16337 | 7.410875 | 1230 | 39 | 84.4 | 60
3.496983 | 2.16337 | 7.565268 | 1230 | 39 | 84.4 | 60
3.425616 | 2.16337 | 7.410875 | 1230 | 39 | 84.4 | 60
3.425616 | 2.16337 | 7.410875 | 1230 | 39 | 84.4 | 60
3.425616 | 2.160323 | 7.400437 | 1230 | 39 | 84.4 | 60
3.425616 | 2.160323 | 7.400437 | 1230 | 39 | 84.4 | 60
3.425616 | 2.160323 | 7.400437 | 1230 | 39 | 84.4 | 60
3.425616 | 2.160323 | 7.400437 | 1230 | 39 | 84.4 | 60
3.425616 | 2.160323 | 7.400437 | 1230 | 39 | 84.4 | 60
3.425616 | 2.16337 | 7.410875 | 1230 | 39 | 84.4 | 60
3.425616 | 2.16337 | 7.410875 | 1230 | 39 | 84.4 | 60
3.425616 | 2.16337 | 7.410875 | 1230 | 39 | 84.4 | 60
3.425616 | 2.16337 | 7.410875 | 1230 | 39 | 84.4 | 60
3.425616 | 2.16337 | 7.410875 | 1230 | 39 | 84.4 | 60
3.425616 | 2.16337 | 7.410875 | 1230 | 39 | 84.4 | 60
3.425616 | 2.16337 | 7.410875 | 1230 | 39 | 84.4 | 60
3.425616 | 2.16337 | 7.410875 | 1230 | 39 | 84.4 | 60
3.425616 | 2.16337 | 7.410875 | 1230 | 39 | 84.4 | 60
3.425616 | 2.16337 | 7.410875 | 1230 | 39 | 84.4 | 60
3.425616 | 2.16337 | 7.410875 | 1230 | 39 | 84.4 | 60
3.425616 | 2.16337 | 7.410875 | 1230 | 39 | 84.4 | 60
3.425616 | 2.16337 | 7.410875 | 1230 | 39 | 84.4 | 60
3.425616 | 2.16337 | 7.410875 | 1230 | 39 | 84.4 | 60
3.425616 | 2.16337 | 7.410875 | 1230 | 39 | 84.4 | 60
3.425616 | 2.16337 | 7.410875 | 1230 | 39 | 84.4 | 60
3.425616 | 2.160323 | 7.400437 | 1230 | 39 | 84.4 | 60
3.425616 | 2.160323 | 7.400437 | 1230 | 39 | 84.4 | 60
3.425616 | 2.160323 | 7.400437 | 1230 | 39 | 84.4 | 60
3.425616 | 2.16337 | 7.410875 | 1230 | 39 | 84.4 | 60
0.499569 | 2.166417 | 1.082275 | 1230 | 39 | 84.4 | 60