## Sheet1
Vop | Iop | P(W) | TIME(hrs) | TEMP | IRR | ANGLE
36.82537 | 0 | 0 | 1230 | 34.7 | 233.73 | 90
36.82537 | 0 | 0 | 1230 | 34.7 | 233.73 | 90
36.82537 | 0 | 0 | 1230 | 34.7 | 233.73 | 90
36.82537 | 0 | 0 | 1230 | 34.7 | 233.73 | 90
36.82537 | 0 | 0 | 1230 | 34.7 | 233.73 | 90
36.82537 | 0 | 0 | 1230 | 34.7 | 233.73 | 90
36.82537 | 0 | 0 | 1230 | 34.7 | 233.73 | 90
36.82537 | 0 | 0 | 1230 | 34.7 | 233.73 | 90
36.82537 | 0 | 0 | 1230 | 34.7 | 233.73 | 90
36.82537 | 0 | 0 | 1230 | 34.7 | 233.73 | 90
36.82537 | 0 | 0 | 1230 | 34.7 | 233.73 | 90
36.82537 | 0 | 0 | 1230 | 34.7 | 233.73 | 90
36.82537 | 0 | 0 | 1230 | 34.7 | 233.73 | 90
36.82537 | 0 | 0 | 1230 | 34.7 | 233.73 | 90
36.82537 | 0 | 0 | 1230 | 34.7 | 233.73 | 90
36.75401 | 0.009141 | 0.3359684 | 1230 | 34.7 | 233.73 | 90
36.61127 | 0.03047 | 1.115545 | 1230 | 34.7 | 233.73 | 90
36.32581 | 0.06094 | 2.213695 | 1230 | 34.7 | 233.73 | 90
35.96897 | 0.09141 | 3.287924 | 1230 | 34.7 | 233.73 | 90
35.6835 | 0.12188 | 4.34910498 | 1230 | 34.7 | 233.73 | 90
35.39803 | 0.15235 | 5.39289 | 1230 | 34.7 | 233.73 | 90
35.0412 | 0.176726 | 6.192691 | 1230 | 34.7 | 233.73 | 90
34.54163 | 0.204149 | 7.051639 | 1230 | 34.7 | 233.73 | 90
34.25616 | 0.228525 | 7.828388964 | 1230 | 34.7 | 233.73 | 90
33.82796 | 0.246807 | 8.348977 | 1230 | 34.7 | 233.73 | 90
33.32839 | 0.265089 | 8.83499 | 1230 | 34.7 | 233.73 | 90
32.90019 | 0.277277 | 9.122466 | 1230 | 34.7 | 233.73 | 90
32.32925 | 0.286418 | 9.259679 | 1230 | 34.7 | 233.73 | 90
31.82968 | 0.301653 | 9.601518 | 1230 | 34.7 | 233.73 | 90
31.25875 | 0.307747 | 9.619787 | 1230 | 34.7 | 233.73 | 90
30.68781 | 0.313841 | 9.631093 | 1230 | 34.7 | 233.73 | 90
30.04551 | 0.316888 | 9.521062 | 1230 | 34.7 | 233.73 | 90
29.47457 | 0.322982 | 9.519756 | 1230 | 34.7 | 233.73 | 90
28.83227 | 0.322982 | 9.312304 | 1230 | 34.7 | 233.73 | 90
28.26133 | 0.326029 | 9.214013 | 1230 | 34.7 | 233.73 | 90
27.6904 | 0.326029 | 9.027873 | 1230 | 34.7 | 233.73 | 90
26.97673 | 0.329076 | 8.877394 | 1230 | 34.7 | 233.73 | 90
26.40579 | 0.329076 | 8.689512 | 1230 | 34.7 | 233.73 | 90
25.76349 | 0.332123 | 8.556648 | 1230 | 34.7 | 233.73 | 90
25.12119 | 0.332123 | 8.343325 | 1230 | 34.7 | 233.73 | 90
24.47888 | 0.33517 | 8.204586 | 1230 | 34.7 | 233.73 | 90
23.83658 | 0.33517 | 7.989307 | 1230 | 34.7 | 233.73 | 90
23.12291 | 0.33517 | 7.750106 | 1230 | 34.7 | 233.73 | 90
22.48061 | 0.33517 | 7.534826 | 1230 | 34.7 | 233.73 | 90
21.90967 | 0.33517 | 7.343464 | 1230 | 34.7 | 233.73 | 90
21.26737 | 0.338217 | 7.192986 | 1230 | 34.7 | 233.73 | 90
20.62506 | 0.338217 | 6.975746 | 1230 | 34.7 | 233.73 | 90
19.98276 | 0.338217 | 6.758509 | 1230 | 34.7 | 233.73 | 90
19.34046 | 0.338217 | 6.541272 | 1230 | 34.7 | 233.73 | 90
18.69815 | 0.338217 | 6.324032 | 1230 | 34.7 | 233.73 | 90
18.12722 | 0.338217 | 6.130934 | 1230 | 34.7 | 233.73 | 90
17.48492 | 0.338217 | 5.913697 | 1230 | 34.7 | 233.73 | 90
16.84261 | 0.338217 | 5.696457 | 1230 | 34.7 | 233.73 | 90
16.12894 | 0.338217 | 5.455082 | 1230 | 34.7 | 233.73 | 90
15.55801 | 0.347358 | 5.404199 | 1230 | 34.7 | 233.73 | 90
15.1298 | 0.362593 | 5.48596 | 1230 | 34.7 | 233.73 | 90
14.7016 | 0.383922 | 5.644268 | 1230 | 34.7 | 233.73 | 90
14.34477 | 0.405251 | 5.813232 | 1230 | 34.7 | 233.73 | 90
13.8452 | 0.423533 | 5.863899 | 1230 | 34.7 | 233.73 | 90
13.34563 | 0.435721 | 5.814971 | 1230 | 34.7 | 233.73 | 90
12.77469 | 0.441815 | 5.64405 | 1230 | 34.7 | 233.73 | 90
12.13239 | 0.444862 | 5.397239 | 1230 | 34.7 | 233.73 | 90
11.56145 | 0.447909 | 5.178478 | 1230 | 34.7 | 233.73 | 90
10.91915 | 0.447909 | 4.890786 | 1230 | 34.7 | 233.73 | 90
10.27685 | 0.450956 | 4.634407 | 1230 | 34.7 | 233.73 | 90
9.634545 | 0.450956 | 4.344756 | 1230 | 34.7 | 233.73 | 90
9.206344 | 0.450956 | 4.151656 | 1230 | 34.7 | 233.73 | 90
8.849508 | 0.454003 | 4.017703 | 1230 | 34.7 | 233.73 | 90
8.706775 | 0.454003 | 3.952902 | 1230 | 34.7 | 233.73 | 90
8.421307 | 0.454003 | 3.823299 | 1230 | 34.7 | 233.73 | 90
8.278572 | 0.454003 | 3.758497 | 1230 | 34.7 | 233.73 | 90
8.064471 | 0.454003 | 3.661294 | 1230 | 34.7 | 233.73 | 90
7.85037 | 0.454003 | 3.564092 | 1230 | 34.7 | 233.73 | 90
7.564902 | 0.454003 | 3.434488 | 1230 | 34.7 | 233.73 | 90
7.422168 | 0.454003 | 3.369687 | 1230 | 34.7 | 233.73 | 90
7.208067 | 0.454003 | 3.272484 | 1230 | 34.7 | 233.73 | 90
6.993966 | 0.454003 | 3.175282 | 1230 | 34.7 | 233.73 | 90
6.779865 | 0.454003 | 3.078079 | 1230 | 34.7 | 233.73 | 90
6.494397 | 0.454003 | 2.948476 | 1230 | 34.7 | 233.73 | 90
6.351663 | 0.454003 | 2.883674 | 1230 | 34.7 | 233.73 | 90
6.137562 | 0.454003 | 2.786472 | 1230 | 34.7 | 233.73 | 90
5.923461 | 0.454003 | 2.689269 | 1230 | 34.7 | 233.73 | 90
5.70936 | 0.454003 | 2.592067 | 1230 | 34.7 | 233.73 | 90
5.495259 | 0.454003 | 2.494864 | 1230 | 34.7 | 233.73 | 90
5.209791 | 0.454003 | 2.365261 | 1230 | 34.7 | 233.73 | 90
5.067057 | 0.454003 | 2.300459 | 1230 | 34.7 | 233.73 | 90
4.852956 | 0.454003 | 2.203257 | 1230 | 34.7 | 233.73 | 90
4.638855 | 0.454003 | 2.106054 | 1230 | 34.7 | 233.73 | 90
4.353387 | 0.454003 | 1.976451 | 1230 | 34.7 | 233.73 | 90
4.139286 | 0.454003 | 1.879248 | 1230 | 34.7 | 233.73 | 90
3.925185 | 0.454003 | 1.782046 | 1230 | 34.7 | 233.73 | 90
3.782451 | 0.454003 | 1.717244 | 1230 | 34.7 | 233.73 | 90
3.56835 | 0.454003 | 1.620042 | 1230 | 34.7 | 233.73 | 90
3.354249 | 0.454003 | 1.522839 | 1230 | 34.7 | 233.73 | 90
3.140148 | 0.45705 | 1.435205 | 1230 | 34.7 | 233.73 | 90
2.85468 | 0.45705 | 1.304731494 | 1230 | 34.7 | 233.73 | 90
2.640579 | 0.45705 | 1.206877 | 1230 | 34.7 | 233.73 | 90
2.497845 | 0.454003 | 1.134029 | 1230 | 34.7 | 233.73 | 90
2.426478 | 0.454003 | 1.101628 | 1230 | 34.7 | 233.73 | 90
2.426478 | 0.454003 | 1.101628 | 1230 | 34.7 | 233.73 | 90
2.426478 | 0.45705 | 1.109022 | 1230 | 34.7 | 233.73 | 90
2.426478 | 0.45705 | 1.109022 | 1230 | 34.7 | 233.73 | 90
2.426478 | 0.45705 | 1.109022 | 1230 | 34.7 | 233.73 | 90
2.355111 | 0.45705 | 1.076403 | 1230 | 34.7 | 233.73 | 90
2.355111 | 0.45705 | 1.076403 | 1230 | 34.7 | 233.73 | 90
2.355111 | 0.45705 | 1.076403 | 1230 | 34.7 | 233.73 | 90
2.426478 | 0.45705 | 1.109022 | 1230 | 34.7 | 233.73 | 90
2.426478 | 0.45705 | 1.109022 | 1230 | 34.7 | 233.73 | 90
2.426478 | 0.45705 | 1.109022 | 1230 | 34.7 | 233.73 | 90
2.426478 | 0.45705 | 1.109022 | 1230 | 34.7 | 233.73 | 90
2.426478 | 0.45705 | 1.109022 | 1230 | 34.7 | 233.73 | 90
2.426478 | 0.45705 | 1.109022 | 1230 | 34.7 | 233.73 | 90
2.426478 | 0.45705 | 1.109022 | 1230 | 34.7 | 233.73 | 90
2.426478 | 0.45705 | 1.109022 | 1230 | 34.7 | 233.73 | 90
2.426478 | 0.45705 | 1.109022 | 1230 | 34.7 | 233.73 | 90
2.426478 | 0.45705 | 1.109022 | 1230 | 34.7 | 233.73 | 90
2.426478 | 0.45705 | 1.109022 | 1230 | 34.7 | 233.73 | 90
2.426478 | 0.45705 | 1.109022 | 1230 | 34.7 | 233.73 | 90
2.426478 | 0.45705 | 1.109022 | 1230 | 34.7 | 233.73 | 90
2.426478 | 0.45705 | 1.109022 | 1230 | 34.7 | 233.73 | 90
2.426478 | 0.45705 | 1.109022 | 1230 | 34.7 | 233.73 | 90
2.426478 | 0.45705 | 1.109022 | 1230 | 34.7 | 233.73 | 90
2.426478 | 0.45705 | 1.109022 | 1230 | 34.7 | 233.73 | 90
2.426478 | 0.454003 | 1.101628 | 1230 | 34.7 | 233.73 | 90
2.426478 | 0.454003 | 1.101628 | 1230 | 34.7 | 233.73 | 90
2.426478 | 0.454003 | 1.101628 | 1230 | 34.7 | 233.73 | 90
2.426478 | 0.45705 | 1.109022 | 1230 | 34.7 | 233.73 | 90
0.499569 | 0.466191 | 0.2328946 | 1230 | 34.7 | 233.73 | 90